## Sheet1
Time (secs)	Temp (deg C)	Slope (degC/sec)
0	25.75
30	44	0.61
60	87	1.43
90	153	2.20
120	206	1.77
150	245	1.30
180	272	0.90
210	290	0.60
240	276	-0.47
270	264	-0.40
300	234	-1.00
330	213	-0.70
360	196	-0.57
390	183	-0.43
420	171	-0.40
450	162	-0.30
480	154	-0.27
510	147	-0.23
540	141	-0.20
570	134	-0.23
600	128	-0.20
630	123	-0.17
660	119	-0.13

bake= both bottom and top
Toaster Oven Heat/Cool Cycle (Bake/Manual Control)
Time (Secs)
Temp (deg C)

## Params
Feature	Lead-Free	Oven (Bake-Manual)	Notes
Ramp Up	1-4 deg C/sec	2.2 deg C/sec max	(1)
Soak Temps	150-200 deg C
Soak Time (LF)	60-180 secs	< 30 secs	(2)
Ramp to Peak	1-4 deg C/sec	1.5 deg C/sec
Peak soak	245-260 deg C	290 max	(3)
Ramp-down Rate	1-6 deg C/sec max	1 deg C/sec

Feature	Lead Solder	Oven (Bake-Manual)	Notes
Ramp Up	< 1.8 deg C/sec	2.2 deg C/sec max	(1)
Soak Temps	150-180 deg C
Soak Time (L)	30-60 secs	~15 secs	(2)
Ramp to Peak	~1 deg C/sec	1 deg C/sec
Peak soak	210-224 deg C
Ramp-down Rate